## Joe's Sheet
angle vel | torq 22.5C | torq 30C | torq 45 | torq 60 | torq 75C | torq 85C | Torq 95 C
0.3 | 48.2 | 41.3 | 31.7 | 25 | 20.5 | 17.5 | 14.9
0.6 | 85.6 | 78.2 | 60.1 | 45.9 | 37.6 | 31.9 | 28.3
1.5 |  |  |  |  | 92 | 78.1 | 68.4
65,000 cp PDMS
Temp | Temp K | vis | 1/T | log(vis)
22.5 | 295.7 | 146.27 | 0.0033818 | 2.1652
30 | 303.2 | 131.8 | 0.0032982 | 2.1199
45 | 318.2 | 101.27 | 0.0031427 | 2.0055
60 | 333.2 | 77.867 | 0.0030012 | 1.8914
75 | 348.2 | 61.744 | 0.0028719 | 1.7906
85 | 358.2 | 52.422 | 0.0027917 | 1.7195
95 | 368.2 | 45.944 | 0.0027159 | 1.6622

## Ahmed-Gurdy Sheet
Tirmodal PDMS lower viscosity than the 65000 cps sample of JOE
ang vel rpm | 25.1*C | 30 | 45 | 60 | 75 | 85 | 95
0.3 | 15.4 | 13.8 | 11.4 | 10.1 | 8.2 | 7 | 6.4
0.6 | 29.5 | 26.9 | 21.6 | 15.8 | 12.9 | 11.3 | 9.2
1.5 | 67.9 | 61.2 | 47.5 | 36.6 | 29.2 | 25.1 | 21.4
3 |  |  | 87.7 | 68.2 | 55.5 | 45.3 | 39
6 | [5 empty] | 94.2 | 81.2
12
TC | T K | Vis (?) | 1/T | log(vis)
25.1 | 298.3 | 45.989 | 0.0033523 | 1.6627
30 | 303.2 | 41.511 | 0.0032982 | 1.6182
45 | 318.2 | 29.977 | 0.0031427 | 1.4768
60 | 333.2 | 23.249 | 0.0030012 | 1.3664
75 | 348.2 | 18.846 | 0.0028719 | 1.2752
85 | 358.2 | 15.674 | 0.0027917 | 1.1952
95 | 368.2 | 13.496 | 0.0027159 | 1.1302