## Sheet1
Viscosity Analysis of Polymers
Temp(℃) | RPM | Torque(%) | η(cp) | SR | SS | 1/TK | Temp(℃) | RPM | η(cp) | SR | SS
4.4 | 4 | 39.7 | 923 | 8 | 73.8 | 0.003604903 | 70 | 20 | 161.4 | 40 | 64.7
9.9 | 4 | 34.3 | 797.5 | 8 | 63.8 | 0.003534818 | 67.5 | 20 | 163.2 | 40 | 65.5
15 | 4 | 31.2 | 723.1 | 8 | 57.5 | 0.003472222 | 65 | 20 | 166.5 | 40 | 66.4
20 | 4 | 27.5 | 632.4 | 8 | 51 | 0.003412969 | 71 | 50 | 157.7 | 100 | 157.9
25 | 4 | 24.8 | 576.6 | 8 | 45.9 | 0.003355705 | 74.4 | 50 | 149 | 100 | 149.2
25.6 | 10 | 59.1 | 549.6 | 20 | 109.9 | 0.003348962 | 74.4 | 20 | 145.5 | 40 | 58.2
30 | 10 | 55.1 | 512.4 | 20 | 101.7 | 0.00330033 | 74.5 | 1 | 194 | 7.5 | 14.6
35.5 | 10 | 49.7 | 454.8 | 20 | 92.5 | 0.003241491 | 74.5 | 0.5 | 201.1 | 7.54 | 3.75
40.1 | 10 | 44.7 | 413.9 | 20 | 83 | 0.003193868
45 | 10 | 40.4 | 377.6 | 20 | 75 | 0.003144654 | PSDM(%) | Temp(℃) | RPM |  | η(cp) | Torque(%) | SR | SS | nsp
50.2 | 10 | 37 | 339.4 | 20 | 68.3 | 0.003094059 | 100 | 22.6 | 0.3 | 66.7 | 66.70±2.00 | 65.6±2.0 | 2.25 | 15 | 66.02
55.6 | 10 | 33.4 | 311.5 | 20 | 62.7 | 0.003043214 | 50 | 22.6 | 6 | 12.5 | 12.50±0.50 | 23 | 45 | 5.75 | 11.82
60.8 | 10 | 30.4 | 280.9 | 20 | 56.7 | 0.002995806 | 25 | 22.7 | 30 | 3.25 | 3.25±0.50 | 31.5±0.5 | 225 | 7.28±0.08 | 2.57
65 | 10 | 27.8 | 258.5 | 20 | 51 | 0.00295858 | 12.5 | 22.7 | 30 | 2.7 | 2.70±0.50 | 21.4 | 225 | 5.14 | 2.02
70 | 10 | 25.8 | 241.9 | 20 | 48.2 | 0.002915452 | 6.25 | 22.7 | 30 | 0.95 | 0.95±0.01 | 18.6±0.1 | 450 | 7.29±0.10 | 0.27
75 | 10 | 23 | 221.3 | 20 | 44.3 | 0.002873563 | 3.125 | 22.8 | 60 | 0.8 | 0.8 | 15.6 | 450 | 3.52 | 0.12
80.1 | 10 | 21.7 | 203.7 | 20 | 40.7 | 0.002832059 | 0 | 22.8 | 60 | 0.68 | 0.68 | 13.3 | 450 | 3.06±0.30
85 | 10 | 20.2 | 187.9 | 20 | 37.6 | 0.002793296
90 | 20 | 57.3 | 173.4 | 20 | 69.4 | 0.002754821
95 | 20 | 34.4 | 160.4 | 20 | 64.2 | 0.002717391
99.4 | 20 | 31.6 | 146.5 | 20 | 58.8 | 0.002685285