## Sheet1
Melt Viscosity (Group A) 01/13/2014
Spindle :- CP 52
Table 1
Temperature 23°C
| RPM | cP | Shear Stress | Shear Rate
| 2 | 520.8 | 21 | 4
| 2.5 | 528.8 | 26.4 | 5
| 4 | 532.4 | 42.6 | 8
| 5 | 535.8 | 53.4 | 10
| 10 | 541.3 | 108.3 | 20
Table 2
Temperature 30°C
| RPM | cP | Shear Stress | Shear Rate | % Saturation
| 2.5 | 479.9 | 24 | 5 | 12.8
| 4 | 467.3 | 37.4 | 8 | 20.1
| 5 | 466.9 | 46.7 | 10 | 25.1
| 10 | 472.4 | 94.7 | 20 | 51.2
Table 3
Temperature 40°C
| RPM | cP | Shear Stress | Shear Rate | % Saturation
| 2.5 | 372 | 18.6 | 5 | 10
| 4 | 372 | 29.8 | 8 | 16
| 5 | 372 | 37.2 | 10 | 20
| 10 | 378.5 | 75.7 | 20 | 40.7
| 20 | 383.6 | 153.4 | 40 | 82.5
Table 4
Temperature 50°C
| RPM | cP | Shear Stress | Shear Rate | % Saturation
| 4 | 309.2 | 24.7 | 8 | 13.4
| 5 | 308.8 | 30.9 | 10 | 16.6
| 10 | 308.8 | 61.8 | 20 | 33.3
| 20 | 312.9 | 125.5 | 40 | 67.5
Table 5
Temperature 60°C
| RPM | cP | Shear Stress | Shear Rate | % Saturation
| 4 | 267.4 | 21.8 | 8 | 11.4
| 5 | 251.1 | 25.3 | 10 | 13.6
| 10 | 259.5 | 51.9 | 20 | 27.9
| 20 | 262.3 | 56.3 | 40 | 56.5
Table 6
Temperature 70°C
| RPM | cP | Shear Stress | Shear Rate | % Saturation
| 5 | 213.9 | 21.4 | 10 | 11.5
| 10 | 215.8 | 43.5 | 20 | 23.4
| 20 | 221.3 | 88.7 | 40 | 47.7
Table 7
Temperature 80°C
| RPM | cP | Shear Stress | Shear Rate | % Saturation
| 10 | 187.9 | 37.6 | 20 | 20
| 20 | 188.3 | 75.5 | 40 | 45