## Sheet1
Temp | shear rate | viscosity | viscosity at22 | shear rate | viscosity at22
40 | 8 | 1855 | 2923.48 | 8 | 2923.48
40 | 6 | 1820 | 2868.32 | 6 | 2868.32
40 | 3 | 1804 | 2843.104 | 3 | 2843.104
40 | 1.2 | 1829 | 2882.504 | 1.2 | 2882.504
40 | 5 | 1718 | 2707.568 | 5 | 2707.568
40 | 4 | 1795 | 2828.92 | 4 | 2828.92
40 | 2 | 1813 | 2857.288 | 2 | 2857.288
40 | 10 | 1817 | 2863.592 | 10 | 2863.592
50 | 12 | 1528 | 2901.672 | 12 | 2901.672 | 12 | 2901.672
50 | 6 | 1525 | 2895.975 | 6 | 2895.975 | 6 | 2895.975
50 | 3 | 1538 | 2920.662 | 3 | 2920.662 | 3 | 2920.662
50 | 1.2 | 1565 | 2971.935 | 1.2 | 2971.935 | 1.2 | 2971.935
50 | 10 | 1508 | 2863.692 | 10 | 2863.692 | 10 | 2863.692
50 | 8 | 1514 | 2875.086 | 8 | 2875.086 | 8 | 2875.086
50 | 5 | 1514 | 2875.086 | 5 | 2875.086 | 5 | 2875.086
50 | 4 | 1516 | 2878.884 | 4 | 2878.884 | 4 | 2878.884
50 | 2 | 1516 | 2878.884 | 2 | 2878.884 | 2 | 2878.884
60 | 2 | 1283
60 | 4 | 1255
60 | 5 | 1257
60 | 8 | 1265
60 | 10 | 1261
60 | 12 | 1276
60 | 6 | 1268
70 | 12 | 1087
70 | 10 | 1077
70 | 8 | 1076
70 | 5 | 1068
70 | 4 | 1065
70 | 2 | 1079
70 | 6 | 1060
70 | 3 | 1066
80 | 12 | 920.7
80 | 6 | 920.7
80 | 3 | 920.7
80 | 20 | 920.7
80 | 10 | 920.7
80 | 8 | 906.7
80 | 5 | 900.2
80 | 4 | 897.4
90 | 4 | 758.5
90 | 5 | 770
90 | 8 | 767.2
90 | 10 | 783.1
90 | 20 | 782.1
90 | 12 | 785.8
90 | 6 | 775
90 | 3 | 781.2
21 | 1.2 | 2790
21 | 3 | 2771
21 | 6 | 2750
21 | 5 | 2742
21 | 4 | 2762
21 | 2 | 2781
21 | 1 | 2846

## Sheet2
Temp | shear rate | viscosity | viscosity at21
21 | 1.2 | 2790
21 | 3 | 2771
21 | 6 | 2750
21 | 5 | 2742
21 | 4 | 2762
21 | 2 | 2781
21 | 1 | 2846 |  | where | C1=17.4
C2=51.6
40 | 8 | 1855 | 4767.35 |  | Tg=150 K
40 | 6 | 1820 | 4677.4
40 | 3 | 1804 | 4636.28
40 | 1.2 | 1829 | 4700.53
40 | 5 | 1718 | 4415.26
40 | 4 | 1795 | 4613.15
40 | 2 | 1813 | 4659.41
40 | 10 | 1817 | 4669.69
50 | 12 | 1528 | 5943.92
50 | 6 | 1525 | 5932.25
50 | 3 | 1538 | 5982.82
50 | 1.2 | 1565 | 6087.85
50 | 10 | 1508 | 5866.12
50 | 8 | 1514 | 5889.46
50 | 5 | 1514 | 5889.46
50 | 4 | 1516 | 5897.24
50 | 2 | 1516 | 5897.24
60 | 2 | 1283 | 7382.382
60 | 4 | 1255 | 7221.27
60 | 5 | 1257 | 7232.778
60 | 8 | 1265 | 7278.81
60 | 10 | 1261 | 7255.794
60 | 12 | 1276 | 7342.104
60 | 6 | 1268 | 7296.072
70 | 12 | 1087 | 9041.666
70 | 10 | 1077 | 8958.486
70 | 8 | 1076 | 8950.168
70 | 5 | 1068 | 8883.624
70 | 4 | 1065 | 8858.67
70 | 2 | 1079 | 8975.122
70 | 6 | 1060 | 8817.08
70 | 3 | 1066 | 8866.988
80 | 12 | 920.7 | 10570.5567
80 | 6 | 920.7 | 10570.5567
80 | 3 | 920.7 | 10570.5567
80 | 20 | 920.7 | 10570.5567
80 | 10 | 920.7 | 10570.5567
80 | 8 | 906.7 | 10409.8227
80 | 5 | 900.2 | 10335.1962
80 | 4 | 897.4 | 10303.0494
90 | 4 | 758.5 | 12021.4665
90 | 5 | 770 | 12203.73
90 | 8 | 767.2 | 12159.3528
90 | 10 | 783.1 | 12411.3519
90 | 20 | 782.1 | 12395.5029
90 | 12 | 785.8 | 12454.1442
90 | 6 | 775 | 12282.975
90 | 3 | 781.2 | 12381.2388