## Sheet1
T [C] | T [K] | 1/T [1/K] | Shear Stress | Torque % | Viscosicy [cP] | Viscosity*Shift Factor | RPM | Shear Rate | log(shear rate) | aT | aT/aT(22K) [Shift Factor] | Visc*Shift + STDev | Visc*Shift - STDev | Constants
60 | 333 | 0.003003003 | 169.1 | 90 | 28179 | 67718.15 | 0.3 | 0.6 | -0.2218487 | 1.158483e-06 | 2.403142 | 71510.54 | 63925.75 | C1 | 17.44 |  | The results are random
70 | 343 | 0.002915452 | 153 | 86.2 | 26537 | 74219.79 | 0.3 | 0.6 | -0.2218487 | 9.954085e-07 | 2.796842 | 78012.18 | 70427.39 | C2 | 51.6 |  | Find the average value, error is the difference between those values
80 | 353 | 0.002832861 | 127.4 | 68.6 | 21266 | 68414.21 | 0.3 | 0.6 | -0.2218487 | 8.653837e-07 | 3.21707 | 72206.61 | 64621.81 | Tg | 146 | K
90 | 363 | 0.002754821 | 108.6 | 58.4 | 18104 | 66298.09 | 0.3 | 0.6 | -0.2218487 | 7.60226e-07 | 3.662069 | 70090.49 | 62505.7 | aT(22K) | 2.784e-06
90 | 363 | 0.002754821 | 183 | 97.7 | 15066 | 55172.73 | 0.6 | 1.2 | 0.07918125 | 7.60226e-07 | 3.662069 | 59813.27 | 50532.19
99.5 | 372.5 | 0.002684564 | 93.4 | 50.3 | 15593 | 64026.66 | 0.3 | 0.6 | -0.2218487 | 6.780131e-07 | 4.106115 | 67819.05 | 60234.26
99.5 | 372.5 | 0.002684564 | 181.2 | 97.4 | 15035 | 61735.45 | 0.6 | 1.2 | 0.07918125 | 6.780131e-07 | 4.106115 | 66375.99 | 57094.9 | Shear Rate | Mean Visc | STDev
[14 empty] | 1.2 | 58454.09 | 4640.542
[14 empty] | 0.6 | 68135.38 | 3792.396
Soap
RPM | Shear Rate | Temperature | Shear Stress | Viscosity | Torque
0.6 | 4.5 | 70 | 0.96 | 20.9 | 4.1
1.5 | 11.3 | 70 | 2.21 | 19.6 | 9.6
3 | 12.5 | 70 | 4.25 | 18.8 | 18.5
6 | 45 | 70 | 8.83 | 19.5 | 37.9
12 | 90 | 70 | 16.9 | 18.6 | 72.6