## Sheet1
Temperature (ᴼC) |  | Spindle Speed (RPM) | % Torque |  |  | Viscosity (cP) |  | Shear stress (N/m^2) | Shear Rate
24.9 ± 0.1 | 24.8 | 0.5 | 35.5 ± 0.5 | 35.8 | 6544 ± 15 | 6659; 6640 | 66.6 | 66.6 | 1
| 25 | 1 | 69.5 ± 0.5 | 69.5 | 6470 ± 50 | 6463; 6436; 6426 | 129.1 ± 0.2 | 128.9; 129.3 | 2
30.2 ± 0.2 | 30.4 | 0.5 | 30.0 ± 0.5 | 30.2 | 5627 ± 10 | 5617; 5636 | 56.2 | 56.2 | 1
| 30.3 | 1 | 60.0 ± 0.5 | 59.8; 59.4; 60.4 | 5576 ± 35 | 5589; 5580; 5608 | 110.3 | 110.3 | 2
42.5 ± 0.25 | 45.4 | 0.5 | 21.5 ± 0.5 | 21.8 | 4027 ± 30 | 4055 | 40.7 | 40.7 | 1
| 45.4 | 1 | 43.5 ± 0.5 | 43.8 | 4073 | 4073 | 81.5 | 81.5 | 2
60.0 ± 0.6 | 59.5 | 0.5 | 17.0 ± 0.5 | 17 | 3162 | 3162 | 31.6 | 31.6 | 1
| 60.5 | 1 | 34.5 ± 0.5 | 34.8 | 3236 | 3236 | 64.9 | 64.9 | 2
75.75 ± 1.25 | 77 | 0.5 | 12.5 ± 0.5 | 12.9; 13 | 2400 ± 20 | 2399; 2381; 2418 | 24 | 24 | 1
| 76.1 | 1 | 26.5 ± 0.5 | 26.4; 26.3 | 2450 ± 15 | 2446; 2455; 2464; 2437 | 49.1 | 49.1 | 2
| 76.1 | 2 | 53.5 ± 0.5 | 53.4; 53.3 | 2480 ± 5 | 2483; 2478 | 99.3 | 99.3 | 4
| 76.1 | 2.5 | 66.5 ± 0.5 | 66.8; 66.7 | 2487 ± 6 | 2485; 2481; 2489 | 124.3 ± 0.1 | 124.4; 124.2 | 5
86 ± 1 | 86.2 | 0.5 | 10.5 ± 0.5 | 11; 10.9 | 2045 ± 20 | 2046; 2065; 2027 | 20.4 ± 0.1 | 20.5; 20.3 | 1
| 86.2 | 1 | 22.5 ± 0.5 | 22.6; 22.5 | 2090 ± 15 | 2083; 2092; 2102 | 41.9 ± 0.1 | 41.8; 42 | 2
| 86.2 | 2 | 45.5 ± 0.5 | 45.7; 45.8 | 2135 ± 10 | 2130; 2125; 2134 | 85.5 ± 0.5 | 85.4 | 4
| 86.2 | 2.5 | 58.5 ± 0.5 | 58.2; 58.3 | 2165 ± 10 | 2161; 2165; 2169 | 108.3 ± 0.3 | 108.4; 108.3; 108.1 | 5
2.5
| 76.1 ᴼC at 4 RPM and 25ᴼC at 1.5 RPM was out of range | [8 empty] | 1.25 | 74.5 | 75.75
Zhi Hui | Temperature (ᴼC) | Spindle Speed (RPM) |  | % Torque |  | Viscosity (cP) |  | Shear stress (N/m^2) | Shear Rate
| 24.8 | 0.5 |  | 35.8 |  | 6659 |  | 66.6 | 1
| 25 | 1 |  | 69.5 |  | 6463 |  | 128.9 | 2
| 30.4 | 0.5 |  | 30.2 |  | 5617; 5636 |  | 56.2 | 1
| 30.3 | 1 |  | 59.9 |  | 5589; 5599 |  | 110.3 | 2
| 45.4 | 0.5 |  | 21.8 |  | 4055 |  | 40.7 | 1
| 45.5 | 1 |  | 43.8 |  | 4073 |  | 81.5 | 2
| 59.4 | 0.5 |  | 17 |  | 3162 |  | 31.6 | 1
| 59.5 | 1 |  | 34.8 |  | 3236 |  | 64.9 | 2
| 76.1 | 0.5 |  | 12.9; 13 |  | 2381; 2418 |  | 24 | 1
| 76.1 | 1 |  | 26.4; 26.3 |  | 2446; 2455 |  | 49.1 | 2
| 76.1 | 2 |  | 53.4; 53.3 |  | 2483; 2478 |  | 99.3 | 4
| 76.1 | 2.5 |  | 66.8; 66.7 |  | 2489; 2492 |  | 124.4; 124.2 | 5
| 86.2 | 0.5 |  | 11; 10.9 |  | 2046; 2027 |  | 20.5 | 1
| 86.2 | 1 |  | 22; 22.5 |  | 2083; 2102 |  | 41.8; 42 | 2
| 86.2 | 2 |  | 45.9; 46 |  | 2130; 2144 |  | 85.9; 85 | 4
| 86.2 | 2.5 |  | 58; 58.1 |  | 2161; 2172 |  | 108; 108.6 | 5
76.1 ᴼC at 4 RPM and 25ᴼC at 1.5 RPM was out of range
Vianessa | Temperature (ᴼC) | Spindle Speed (RPM) |  | % Torque |  | Viscosity (cP) |  | Shear stress (N/m^2) | Shear Rate
| 24.8; 24.9 | 0.5 |  | 35.8; 35.1 |  | 6659; 6529 |  | 66.6 | 1
| 25; 24.9 | 1 |  | 69.3; 69.9 |  | 6510; 6426 |  | 129.1 | 2
| 30.3; 30.4 | 0.5 |  | 30.2; 30.3 |  | 5617; 5636 |  | 56.2 | 1
| 30.3 | 1 |  | 59.9 |  | 5543 |  | 110.3 | 2
| 45.4 | 0.5 |  | 21.5; 21.8 |  | 3999; 4055 |  | 40.7 | 1
| 45.4 | 1 |  | 43.8 |  | 4073 |  | 81.5 | 2
| 59.5 | 0.5 |  | 17 |  | 3162 |  | 31.6 | 1
| 60.5 | 1 |  | 34.8 |  | 3236 |  | 64.9 | 2
| 74.5; 77 | 0.5 |  | 12.8; 13 |  | 2381; 2418 |  | 24 | 1
| 76.1 | 1 |  | 26.4 |  | 2446; 2455 |  | 49.1 | 2
| 76.1 | 2 |  | 53.4; 53.3 |  | 2483; 2478 |  | 99.3 | 4
| 76.1 | 2.5 |  | 66.8; 67 |  | 2485; 2481; 2489 |  | 124.4; 124.2 | 5
| 86.2 | 0.5 |  | 11; 10.9 |  | 2046; 2065; 2027 |  | 20.5; 20.3 | 1
| 86.2 | 1 |  | 22.6; 22.5 |  | 2083; 2092; 2102 |  | 41.8; 42 | 2
| 86.2 | 2 |  | 45.7; 46 |  | 2139; 2125; 2144 |  | 85.4; 85.9 | 4
| 86.2 | 2.5 |  | 58.2; 58.4 |  | 2172; 2165; 2169 |  | 108.4; 108.6; 108.1 | 5
76.1 ᴼC at 4 RPM and 25ᴼC at 1.5 RPM was out of range

## Combined Data - V K VNg Z
Temperature | Spindle Speed | Shear Rate | % Torque | Viscosity | Shear Stress
24.9 ± 0.1 | 0.5 | 1 | 35.5 ± 0.5 | 6544 ± 15 | 66.6
| 1 | 2 | 69.5 ± 0.5 | 6470 ± 50 | 129.1 ± 0.2
30.2 ± 0.2 | 0.5 | 1 | 30.0 ± 0.5 | 5627 ± 10 | 56.2
| 1 | 2 | 60.0 ± 0.5 | 5576 ± 35 | 110.3
42.5 ± 0.25 | 0.5 | 1 | 21.5 ± 0.5 | 4027 ± 30 | 40.7
| 1 | 2 | 43.5 ± 0.5 | 4073 | 81.5
60.0 ± 0.6 | 0.5 | 1 | 17.0 ± 0.5 | 3162 | 31.6
| 1 | 2 | 34.5 ± 0.5 | 3236 | 64.9
75.75 ± 1.25 | 0.5 | 1 | 12.5 ± 0.5 | 2400 ± 20 | 24
| 1 | 2 | 26.5 ± 0.5 | 2450 ± 15 | 49.1
| 2 | 4 | 53.5 ± 0.5 | 2480 ± 5 | 99.3
| 2.5 | 5 | 66.5 ± 0.5 | 2487 ± 6 | 124.3 ± 0.1
86 ± 1 | 0.5 | 1 | 10.5 ± 0.5 | 2045 ± 20 | 20.4 ± 0.1
| 1 | 2 | 22.5 ± 0.5 | 2090 ± 15 | 41.9 ± 0.1
| 2 | 4 | 45.5 ± 0.5 | 2135 ± 10 | 85.5 ± 0.5
| 2.5 | 5 | 58.5 ± 0.5 | 2165 ± 10 | 108.3 ± 0.3