## Sheet1
80sec
Time/sec | Temperature/ deg C | Torque/ N*m
0 | 125 | 0
30 | 117 | 115
35 | 117 | 115
40 | 117 | 115
45 | 117 | 115
50 | 118 | 115
55 | 118 | 115
60 | 118 | 115
65 | 118 | 115
70 | 118 | 115
75 | 119 | 115
80 | 118 | 115
110 sec
Time/sec | Temperature/ deg C | Torque/ N*m
0 | 125 | 0
15 | 120 | 115
30 | 118 | 115
35 | 117 | 115
40 | 117 | 115
45 | 117 | 115
50 | 117 | 115
55 | 117 | 115
60 | 117 | 115
65 | 118 | 115
70 | 118 | 115
75 | 118 | 115
80 | 119 | 115
85 | 119 | 115
90 | 119 | 115
95 | 119 | 120
100 | 118 | 100
105 | 118 | 130
110 | 118 | 135
125sec
Time/sec | Temperature/ deg C | Torque/ N*m
0 | 125 | 0
15 | 119 | 115
30 | 118 | 115
35 | 118 | 115
40 | 118 | 115
45 | 118 | 115
50 | 118 | 115
55 | 118 | 115
60 | 118 | 115
65 | 118 | 115
70 | 119 | 115
75 | 119 | 115
80 | 119 | 115
85 | 119 | 115
90 | 119 | 115
95 | 119 | 115
100 | 118 | 125
105 | 118 | 175
110 | 118 | 100
115 | 118 | 450
120 | 117 | 600
125 | 117 | 700
140sec
Time/sec | Temperature/ deg C | Torque/ N*m
0 | 128 | 0
15 | 123 | 115
30 | 119 | 115
35 | 119 | 115
40 | 119 | 115
45 | 119 | 115
50 | 119 | 115
55 | 119 | 115
60 | 119 | 115
65 | 119 | 115
70 | 119 | 115
75 | 119 | 115
80 | 119 | 115
85 | 119 | 115
90 | 119 | 115
95 | 119 | 115
100 | 119 | 115
105 | 118 | 115
110 | 118 | 115
115 | 118 | 400
120 | 118 | 500
125 | 117 | 300
130 | 117 | 550
135 | 117 | 350
140 | 117 | 800
165 sec
Time/sec | Temperature/ deg C | Torque/ N*m
0 | 127 | 0
15 | 120 | 115
35 | 118 | 115
40 | 118 | 115
45 | 118 | 115
50 | 118 | 115
55 | 118 | 115
60 | 118 | 115
65 | 118 | 115
70 | 118 | 115
75 | 118 | 115
80 | 118 | 115
85 | 118 | 115
90 | 117 | 115
95 | 117 | 115
100 | 117 | 175
105 | 117 | 600
110 | 117 | 650
115 | 117 | 800
120 | 117 | 800
125 | 114 | 800
130 | 114 | 800
135 | 114 | 800
140 | 114 | 800
145 | 117 | 800
150 | 117 | 800
155 | 118 | 800
160 | 118 | 750
165 | 118 | 650