## Sheet1
Slow speed, take up speed 10
0 | 0.147 | The diameter of the fiber after the frost line tended to be stable.
0.25 | 0.17 | Data of diameter is omitted on the plot when it is stable
0.5 | 0.165
1 | 0.162
2 | 0.154
3 | 0.133
4 | 0.105
5 | 0.099
6 | 0.091
7 | 0.086
8 | 0.082
9 | 0.081
10 | 0.074
11 | 0.07
12 | 0.069
13 | 0.068
14 | 0.067
15 | 0.064
16 | 0.063
17 | 0.058
18 | 0.054
19 | 0.048
20 | 0.043
21 | 0.04
22 | 0.037
23 | 0.035
24 | 0.034
25 | 0.033
26 | 0.028
27 | 0.027
28 | 0.028
29 | 0.033
30 | 0.022
31 | 0.021
32 | 0.02
33 | 0.02
34 | 0.02
35 | 0.019
36 | 0.019
37 | 0.019
38 | 0.019
44 | 0.017
45 | 0.017
47 | 0.016
60 | 0.016
61 | 0.015
66 | 0.014
70 | 0.013
73 | 0.012
73 | 0.012
slow speed, take up speed 5
0 | 0.149
0.25 | 0.165
0.5 | 0.175
1 | 0.169
2 | 0.166
3 | 0.13
4 | 0.115
5 | 0.107
6 | 0.101
7 | 0.102
8 | 0.098
9 | 0.096
10 | 0.092
11 | 0.091
12 | 0.091
13 | 0.087
14 | 0.078
15 | 0.074
16 | 0.078
17 | 0.078
18 | 0.076
19 | 0.072
20 | 0.062
21 | 0.057
22 | 0.054
23 | 0.046
24 | 0.04
25 | 0.034
26 | 0.03
27 | 0.027
28 | 0.026
29 | 0.025
30 | 0.024
31 | 0.023
32 | 0.024
33 | 0.024
34 | 0.023
35 | 0.024
36 | 0.023
37 | 0.023
45 | 0.022
47 | 0.021
Fast speed, take up speed 10
0 | 0.145
0.25 | 0.152
0.5 | 0.165
1 | 0.174
2 | 0.18
3 | 0.115
4 | 0.11
5 | 0.109
6 | 0.113
7 | 0.117
8 | 0.119
9 | 0.122
10 | 0.115
11 | 0.103
12 | 0.101
13 | 0.097
14 | 0.093
15 | 0.089
16 | 0.087
17 | 0.084
18 | 0.081
19 | 0.08
20 | 0.08
21 | 0.081
22 | 0.082
23 | 0.083
24 | 0.082
25 | 0.079
26 | 0.074
27 | 0.067
28 | 0.063
29 | 0.061
30 | 0.059
31 | 0.057
32 | 0.057
33 | 0.057
34 | 0.054
35 | 0.05
36 | 0.047
37 | 0.044
38 | 0.043
39 | 0.041
40 | 0.038
41 | 0.036
42 | 0.032
43 | 0.029
44 | 0.027
45 | 0.026
46 | 0.025
47 | 0.023
48 | 0.022
49 | 0.021
50 | 0.02
51 | 0.019
53 | 0.018
56 | 0.017
65 | 0.016
70 | 0.015
74 | 0.014
84 | 0.013
fast speed, take up speed 5
0 | 0.14
0.25 | 0.165
0.5 | 0.169
1 | 0.18
2 | 0.175
3 | 0.168
4 | 0.115
5 | 0.109
6 | 0.105
7 | 0.103
8 | 0.1
9 | 0.095
10 | 0.092
11 | 0.089
12 | 0.086
13 | 0.084
14 | 0.084
15 | 0.084
16 | 0.084
17 | 0.087
18 | 0.085
19 | 0.082
20 | 0.077
21 | 0.073
22 | 0.069
23 | 0.064
24 | 0.06
25 | 0.058
26 | 0.053
27 | 0.05
28 | 0.046
29 | 0.042
30 | 0.036
31 | 0.034
32 | 0.031
33 | 0.029
34 | 0.029
35 | 0.029
36 | 0.029
37 | 0.028
38 | 0.029
39 | 0.03
40 | 0.031
41 | 0.031
43 | 0.028
44 | 0.028
45 | 0.028
53 | 0.023
54 | 0.026
55 | 0.025
56 | 0.024
61 | 0.023