## ChrisKey
2theta | Intensity
20.03 | 101
20.09 | 92
20.15 | 99
20.21 | 100
20.27 | 102
20.33 | 77
20.39 | 85
20.45 | 99
20.51 | 86
20.57 | 98
20.63 | 98
20.69 | 96
20.75 | 98
20.81 | 86
20.87 | 86
20.93 | 79
20.99 | 92
21.05 | 104
21.11 | 93
21.17 | 101
21.23 | 98
21.29 | 92
21.35 | 96
21.41 | 108
21.47 | 92
21.53 | 106
21.59 | 91
21.65 | 101
21.71 | 91
21.77 | 90
21.83 | 101
21.89 | 99
21.95 | 84
22.01 | 95
22.07 | 99
22.13 | 113
22.19 | 94
22.25 | 81
22.31 | 94
22.37 | 94
22.43 | 111
22.49 | 100
22.55 | 94
22.61 | 97
22.67 | 107
22.73 | 88
22.79 | 106
22.85 | 100
22.91 | 101
22.97 | 93
23.03 | 93
23.09 | 88
23.15 | 101
23.21 | 91
23.27 | 100
23.33 | 104
23.39 | 107
23.45 | 90
23.51 | 109
23.57 | 98
23.63 | 87
23.69 | 89
23.75 | 107
23.81 | 98
23.87 | 88
23.93 | 104
23.99 | 106
24.05 | 87
24.11 | 107
24.17 | 108
24.23 | 119
24.29 | 93
24.35 | 96
24.41 | 95
24.47 | 93
24.53 | 102
24.59 | 97
24.65 | 89
24.71 | 112
24.77 | 92
24.83 | 120
24.89 | 116
24.95 | 111
25.01 | 120
25.07 | 92
25.13 | 99
25.19 | 105
25.25 | 75
25.31 | 88
25.37 | 104
25.43 | 122
25.49 | 90
25.55 | 115
25.61 | 119
25.67 | 102
25.73 | 82
25.79 | 99
25.85 | 92
25.91 | 112
25.97 | 95
26.03 | 100
26.09 | 115
26.15 | 89
26.21 | 112
26.27 | 124
26.33 | 96
26.39 | 90
26.45 | 93
26.51 | 103
26.57 | 101
26.63 | 93
26.69 | 91
26.75 | 101
26.81 | 98
26.87 | 98
26.93 | 90
26.99 | 75
27.05 | 108
27.11 | 91
27.17 | 99
27.23 | 108
27.29 | 111
27.35 | 93
27.41 | 90
27.47 | 94
27.53 | 100
27.59 | 90
27.65 | 99
27.71 | 91
27.77 | 113
27.83 | 120
27.89 | 98
27.95 | 96
28.01 | 96
28.07 | 105
28.13 | 91
28.19 | 94
28.25 | 88
28.31 | 117
28.37 | 110
28.43 | 118
28.49 | 107
28.55 | 113
28.61 | 92
28.67 | 120
28.73 | 103
28.79 | 96
28.85 | 114
28.91 | 107
28.97 | 105
29.03 | 104
29.09 | 104
29.15 | 98
29.21 | 95
29.27 | 101
29.33 | 102
29.39 | 91
29.45 | 95
29.51 | 125
29.57 | 106
29.63 | 93
29.69 | 111
29.75 | 85
29.81 | 105
29.87 | 89
29.93 | 115
29.99 | 116
30.05 | 85
30.11 | 92
30.17 | 97
30.23 | 108
30.29 | 99
30.35 | 100
30.41 | 105
30.47 | 104
30.53 | 93
30.59 | 112
30.65 | 124
30.71 | 103
30.77 | 93
30.83 | 124
30.89 | 108
30.95 | 107
31.01 | 127
31.07 | 91
31.13 | 103
31.19 | 119
31.25 | 149
31.31 | 181
31.37 | 171
31.43 | 161
31.49 | 143
31.55 | 133
31.61 | 112
31.67 | 94
31.73 | 97
31.79 | 115
31.85 | 100
31.91 | 119
31.97 | 105
32.03 | 106
32.09 | 106
32.15 | 98
32.21 | 108
32.27 | 114
32.33 | 115
32.39 | 122
32.45 | 92
32.51 | 98
32.57 | 106
32.63 | 108
32.69 | 111
32.75 | 100
32.81 | 107
32.87 | 92
32.93 | 99
32.99 | 95
33.05 | 94
33.11 | 109
33.17 | 104
33.23 | 114
33.29 | 109
33.35 | 104
33.41 | 131
33.47 | 111
33.53 | 81
33.59 | 80
33.65 | 118
33.71 | 122
33.77 | 105
33.83 | 97
33.89 | 102
33.95 | 98
34.01 | 92
34.07 | 100
34.13 | 104
34.19 | 100
34.25 | 105
34.31 | 102
34.37 | 107
34.43 | 101
34.49 | 96
34.55 | 114
34.61 | 90
34.67 | 109
34.73 | 97
34.79 | 97
34.85 | 133
34.91 | 106
34.97 | 114
35.03 | 104
35.09 | 103
35.15 | 108
35.21 | 121
35.27 | 95
35.33 | 122
35.39 | 100
35.45 | 112
35.51 | 113
35.57 | 105
35.63 | 119
35.69 | 110
35.75 | 119
35.81 | 92
35.87 | 99
35.93 | 121
35.99 | 107
36.05 | 115
36.11 | 106
36.17 | 101
36.23 | 138
36.29 | 142
36.35 | 186
36.41 | 150
36.47 | 140
36.53 | 116
36.59 | 110
36.65 | 109
36.71 | 110
36.77 | 123
36.83 | 113
36.89 | 109
36.95 | 128
37.01 | 127
37.07 | 108
37.13 | 105
37.19 | 120
37.25 | 119
37.31 | 105
37.37 | 94
37.43 | 122
37.49 | 105
37.55 | 116
37.61 | 107
37.67 | 100
37.73 | 103
37.79 | 95
37.85 | 118
37.91 | 102
37.97 | 108
38.03 | 118
38.09 | 116
38.15 | 116
38.21 | 103
38.27 | 108
38.33 | 119
38.39 | 102
38.45 | 109
38.51 | 115
38.57 | 115
38.63 | 87
38.69 | 106
38.75 | 120
38.81 | 106
38.87 | 120
38.93 | 109
38.99 | 105
39.05 | 106
39.11 | 117
39.17 | 118
39.23 | 120
39.29 | 110
39.35 | 114
39.41 | 122
39.47 | 124
39.53 | 106
39.59 | 126
39.65 | 114
39.71 | 113
39.77 | 102
39.83 | 117
39.89 | 131
39.95 | 119
40.01 | 112
40.07 | 114
40.13 | 110
40.19 | 122
40.25 | 111
40.31 | 109
40.37 | 132
40.43 | 118
40.49 | 129
40.55 | 115
40.61 | 107
40.67 | 122
40.73 | 108
40.79 | 111
40.85 | 113
40.91 | 126
40.97 | 109
41.03 | 119
41.09 | 136
41.15 | 115
41.21 | 132
41.27 | 139
41.33 | 121
41.39 | 155
41.45 | 135
41.51 | 148
41.57 | 174
41.63 | 178
41.69 | 186
41.75 | 199
41.81 | 259
41.87 | 279
41.93 | 328
41.99 | 454
42.05 | 667
42.11 | 1024
42.17 | 1593
42.23 | 2174
42.29 | 2260
42.35 | 1824
42.41 | 1350
42.47 | 954
42.53 | 670
42.59 | 476
42.65 | 376
42.71 | 284
42.77 | 275
42.83 | 247
42.89 | 261
42.95 | 331
43.01 | 391
43.07 | 575
43.13 | 788
43.19 | 983
43.25 | 1146
43.31 | 1158
43.37 | 1075
43.43 | 921
43.49 | 714
43.55 | 531
43.61 | 369
43.67 | 310
43.73 | 228
43.79 | 181
43.85 | 176
43.91 | 155
43.97 | 157
44.03 | 138
44.09 | 148
44.15 | 137
44.21 | 141
44.27 | 128
44.33 | 129
44.39 | 136
44.45 | 125
44.51 | 129
44.57 | 104
44.63 | 144
44.69 | 125
44.75 | 127
44.81 | 149
44.87 | 135
44.93 | 132
44.99 | 123
45.05 | 127
45.11 | 124
45.17 | 129
45.23 | 121
45.29 | 142
45.35 | 122
45.41 | 114
45.47 | 113
45.53 | 121
45.59 | 128
45.65 | 107
45.71 | 115
45.77 | 109
45.83 | 116
45.89 | 115
45.95 | 118
46.01 | 107
46.07 | 130
46.13 | 123
46.19 | 111
46.25 | 133
46.31 | 108
46.37 | 125
46.43 | 113
46.49 | 136
46.55 | 128
46.61 | 119
46.67 | 128
46.73 | 126
46.79 | 119
46.85 | 108
46.91 | 102
46.97 | 110
47.03 | 113
47.09 | 114
47.15 | 143
47.21 | 129
47.27 | 113
47.33 | 158
47.39 | 137
47.45 | 119
47.51 | 129
47.57 | 123
47.63 | 136
47.69 | 121
47.75 | 147
47.81 | 130
47.87 | 139
47.93 | 145
47.99 | 168
48.05 | 133
48.11 | 162
48.17 | 176
48.23 | 131
48.29 | 187
48.35 | 170
48.41 | 195
48.47 | 234
48.53 | 240
48.59 | 318
48.65 | 364
48.71 | 379
48.77 | 439
48.83 | 523
48.89 | 570
48.95 | 684
49.01 | 678
49.07 | 656
49.13 | 626
49.19 | 531
49.25 | 452
49.31 | 375
49.37 | 267
49.43 | 317
49.49 | 242
49.55 | 224
49.61 | 193
49.67 | 170
49.73 | 167
49.79 | 143
49.85 | 140
49.91 | 150
49.97 | 147
50.03 | 129
50.09 | 112
50.15 | 129
50.21 | 131
50.27 | 125
50.33 | 136
50.39 | 126
50.45 | 153
50.51 | 144
50.57 | 132
50.63 | 121
50.69 | 140
50.75 | 130
50.81 | 92
50.87 | 107
50.93 | 97
50.99 | 114
51.05 | 111
51.11 | 118
51.17 | 105
51.23 | 112
51.29 | 114
51.35 | 110
51.41 | 123
51.47 | 131
51.53 | 106
51.59 | 111
51.65 | 93
51.71 | 127
51.77 | 109
51.83 | 99
51.89 | 90
51.95 | 122
52.01 | 86
52.07 | 110
52.13 | 132
52.19 | 126
52.25 | 130
52.31 | 173
52.37 | 159
52.43 | 158
52.49 | 149
52.55 | 126
52.61 | 126
52.67 | 101
52.73 | 133
52.79 | 100
52.85 | 115
52.91 | 124
52.97 | 121
53.03 | 100
53.09 | 108
53.15 | 112
53.21 | 125
53.27 | 92
53.33 | 122
53.39 | 115
53.45 | 119
53.51 | 120
53.57 | 105
53.63 | 113
53.69 | 113
53.75 | 101
53.81 | 114
53.87 | 94
53.93 | 110
53.99 | 97
54.05 | 106
54.11 | 126
54.17 | 116
54.23 | 118
54.29 | 110
54.35 | 99
54.41 | 115
54.47 | 109
54.53 | 102
54.59 | 114
54.65 | 104
54.71 | 101
54.77 | 114
54.83 | 121
54.89 | 107
54.95 | 106
55.01 | 117
55.07 | 83
55.13 | 103
55.19 | 119
55.25 | 113
55.31 | 106
55.37 | 126
55.43 | 120
55.49 | 118
55.55 | 108
55.61 | 115
55.67 | 115
55.73 | 99
55.79 | 114
55.85 | 104
55.91 | 104
55.97 | 97
56.03 | 98
56.09 | 96
56.15 | 119
56.21 | 113
56.27 | 119
56.33 | 115
56.39 | 99
56.45 | 115
56.51 | 108
56.57 | 115
56.63 | 98
56.69 | 120
56.75 | 116
56.81 | 116
56.87 | 92
56.93 | 121
56.99 | 103
57.05 | 107
57.11 | 109
57.17 | 115
57.23 | 111
57.29 | 100
57.35 | 112
57.41 | 113
57.47 | 105
57.53 | 114
57.59 | 118
57.65 | 128
57.71 | 104
57.77 | 114
57.83 | 114
57.89 | 120
57.95 | 116
58.01 | 127
58.07 | 109
58.13 | 122
58.19 | 102
58.25 | 122
58.31 | 123
58.37 | 100
58.43 | 109
58.49 | 106
58.55 | 126
58.61 | 128
58.67 | 104
58.73 | 106
58.79 | 91
58.85 | 115
58.91 | 97
58.97 | 113
59.03 | 93
59.09 | 93
59.15 | 127
59.21 | 111
59.27 | 109
59.33 | 102
59.39 | 101
59.45 | 127
59.51 | 99
59.57 | 106
59.63 | 80
59.69 | 105
59.75 | 101
59.81 | 114
59.87 | 122
59.93 | 112
59.99 | 102
60.05 | 133
60.11 | 101
60.17 | 120
60.23 | 129
60.29 | 110
60.35 | 103
60.41 | 121
60.47 | 117
60.53 | 122
60.59 | 121
60.65 | 122
60.71 | 117
60.77 | 110
60.83 | 109
60.89 | 117
60.95 | 119
61.01 | 113
61.07 | 112
61.13 | 101
61.19 | 107
61.25 | 135
61.31 | 122
61.37 | 116
61.43 | 138
61.49 | 131
61.55 | 143
61.61 | 117
61.67 | 132
61.73 | 151
61.79 | 152
61.85 | 155
61.91 | 158
61.97 | 171
62.03 | 171
62.09 | 193
62.15 | 227
62.21 | 214
62.27 | 251
62.33 | 223
62.39 | 252
62.45 | 272
62.51 | 259
62.57 | 287
62.63 | 249
62.69 | 241
62.75 | 273
62.81 | 233
62.87 | 282
62.93 | 262
62.99 | 246
63.05 | 221
63.11 | 226
63.17 | 204
63.23 | 173
63.29 | 168
63.35 | 162
63.41 | 173
63.47 | 143
63.53 | 151
63.59 | 143
63.65 | 156
63.71 | 136
63.77 | 118
63.83 | 104
63.89 | 116
63.95 | 111
64.01 | 123
64.07 | 138
64.13 | 105
64.19 | 91
64.25 | 101
64.31 | 115
64.37 | 111
64.43 | 104
64.49 | 121
64.55 | 106
64.61 | 108
64.67 | 114
64.73 | 108
64.79 | 88
64.85 | 96
64.91 | 120
64.97 | 110
65.03 | 118
65.09 | 108
65.15 | 98
65.21 | 112
65.27 | 144
65.33 | 101
65.39 | 123
65.45 | 131
65.51 | 123
65.57 | 107
65.63 | 113
65.69 | 111
65.75 | 107
65.81 | 112
65.87 | 115
65.93 | 111
65.99 | 116
66.05 | 115
66.11 | 99
66.17 | 86
66.23 | 108
66.29 | 125
66.35 | 111
66.41 | 103
66.47 | 130
66.53 | 135
66.59 | 89
66.65 | 80
66.71 | 121
66.77 | 104
66.83 | 107
66.89 | 119
66.95 | 99
67.01 | 115
67.07 | 121
67.13 | 131
67.19 | 106
67.25 | 105
67.31 | 120
67.37 | 123
67.43 | 112
67.49 | 110
67.55 | 102
67.61 | 105
67.67 | 116
67.73 | 124
67.79 | 114
67.85 | 115
67.91 | 114
67.97 | 122
68.03 | 96
68.09 | 104
68.15 | 126
68.21 | 123
68.27 | 109
68.33 | 128
68.39 | 120
68.45 | 107
68.51 | 115
68.57 | 106
68.63 | 105
68.69 | 107
68.75 | 134
68.81 | 104
68.87 | 99
68.93 | 107
68.99 | 102
69.05 | 101
69.11 | 132
69.17 | 114
69.23 | 107
69.29 | 100
69.35 | 109
69.41 | 113
69.47 | 111
69.53 | 108
69.59 | 107
69.65 | 111
69.71 | 126
69.77 | 98
69.83 | 111
69.89 | 124
69.95 | 116
70.01 | 113
70.07 | 119
70.13 | 111
70.19 | 108
70.25 | 102
70.31 | 108
70.37 | 97
70.43 | 116
70.49 | 122
70.55 | 100
70.61 | 116
70.67 | 109
70.73 | 124
70.79 | 112
70.85 | 117
70.91 | 115
70.97 | 133
71.03 | 129
71.09 | 111
71.15 | 123
71.21 | 115
71.27 | 139
71.33 | 144
71.39 | 155
71.45 | 144
71.51 | 165
71.57 | 190
71.63 | 187
71.69 | 188
71.75 | 248
71.81 | 340
71.87 | 366
71.93 | 374
71.99 | 473
72.05 | 483
72.11 | 502
72.17 | 488
72.23 | 421
72.29 | 390
72.35 | 372
72.41 | 323
72.47 | 275
72.53 | 233
72.59 | 179
72.65 | 167
72.71 | 169
72.77 | 145
72.83 | 169
72.89 | 171
72.95 | 116
73.01 | 143
73.07 | 122
73.13 | 141
73.19 | 140
73.25 | 106
73.31 | 116
73.37 | 128
73.43 | 113
73.49 | 113
73.55 | 118
73.61 | 111
73.67 | 118
73.73 | 130
73.79 | 113
73.85 | 104
73.91 | 117
73.97 | 109
74.03 | 97
74.09 | 117
74.15 | 126
74.21 | 131
74.27 | 117
74.33 | 107
74.39 | 118
74.45 | 114
74.51 | 118
74.57 | 95
74.63 | 108
74.69 | 104
74.75 | 116
74.81 | 116
74.87 | 114
74.93 | 111
74.99 | 132
75.05 | 121
75.11 | 94
75.17 | 95
75.23 | 126
75.29 | 137
75.35 | 118
75.41 | 112
75.47 | 115
75.53 | 121
75.59 | 102
75.65 | 110
75.71 | 97
75.77 | 111
75.83 | 127
75.89 | 111
75.95 | 133
76.01 | 106
76.07 | 100
76.13 | 105
76.19 | 127
76.25 | 128
76.31 | 99
76.37 | 104
76.43 | 104
76.49 | 121
76.55 | 112
76.61 | 109
76.67 | 111
76.73 | 137
76.79 | 96
76.85 | 114
76.91 | 113
76.97 | 130
77.03 | 99
77.09 | 120
77.15 | 131
77.21 | 127
77.27 | 103
77.33 | 113
77.39 | 115
77.45 | 96
77.51 | 116
77.57 | 108
77.63 | 99
77.69 | 112
77.75 | 111
77.81 | 89
77.87 | 97
77.93 | 100
77.99 | 104
78.05 | 121
78.11 | 123
78.17 | 126
78.23 | 126
78.29 | 101
78.35 | 134
78.41 | 108
78.47 | 133
78.53 | 124
78.59 | 115
78.65 | 122
78.71 | 134
78.77 | 151
78.83 | 146
78.89 | 156
78.95 | 159
79.01 | 173
79.07 | 201
79.13 | 179
79.19 | 211
79.25 | 218
79.31 | 235
79.37 | 218
79.43 | 236
79.49 | 206
79.55 | 236
79.61 | 220
79.67 | 208
79.73 | 205
79.79 | 187
79.85 | 165
79.91 | 139
79.97 | 139